## results_80C
	FileName	Kap_6_F	Kap_7_F	Kap_8_F	Kap_9_F	Kap_10_F	Oil	Speed	Temperature	Load	Film
0	2018_05_04_11_32_17_m009	1.008187E-10	1.008612E-10	9.383346E-11	1.000262E-10		FVA3	0.1	80	20	56.7
1	2018_05_04_11_32_24_m009	1.008187E-10	1.008612E-10	9.383346E-11	1.000262E-10		FVA3	0.1	80	20	56.7
2	2018_05_04_11_33_04_m009	1.008187E-10	1.008612E-10	9.383346E-11	1.000262E-10	9.423798E-11	FVA3	0.1	80	20	56.7
3	2018_05_04_11_33_09_m009	1.008187E-10	1.008612E-10	9.383346E-11	1.000262E-10	9.649618E-11	FVA3	0.195	80	20	86.6
4	2018_05_04_11_33_20_m009	1.008187E-10	1.008612E-10	9.383346E-11	1.000262E-10		FVA3	0.195	80	20	86.6
5	2018_05_04_11_34_12_m009	1.008187E-10	1.008612E-10	9.383346E-11	1.000262E-10	1.685064E-10	FVA3	0.272	80	20	97.8
6	2018_05_04_11_34_17_m009	1.008187E-10	1.008612E-10	9.383346E-11	1.000262E-10	1.735118E-10	FVA3	0.272	80	20	97.8
7	2018_05_04_11_34_22_m009	1.008187E-10	1.008612E-10	9.383346E-11	1.000262E-10	1.649234E-10	FVA3	0.272	80	20	97.8
8	2018_05_04_11_34_29_m009	1.008187E-10	1.008612E-10	9.383346E-11	1.000262E-10	1.914635E-10	FVA3	0.272	80	20	97.8
9	2018_05_04_11_35_26_m009	1.008187E-10	1.008612E-10	9.383346E-11	1.000262E-10	2.046117E-10	FVA3	0.534	80	20	137.4
10	2018_05_04_11_35_33_m009	1.008187E-10	1.008612E-10	9.383346E-11	1.000262E-10	2.799137E-10	FVA3	0.534	80	20	137.4
11	2018_05_04_11_35_38_m009	1.008187E-10	1.008612E-10	9.383346E-11	1.000262E-10	1.537337E-10	FVA3	0.534	80	20	137.4
12	2018_05_04_11_35_44_m009	1.008187E-10	1.008612E-10	9.383346E-11	1.000262E-10	1.554074E-10	FVA3	0.534	80	20	137.4
13	2018_05_04_11_36_21_m009	1.008187E-10	1.008612E-10	9.383346E-11	1.000262E-10	1.718715E-10	FVA3	0.748	80	20	160.9
14	2018_05_04_11_36_30_m009	1.008187E-10	1.008612E-10	9.383346E-11	1.000262E-10	1.794222E-10	FVA3	0.748	80	20	160.9
15	2018_05_04_11_36_36_m009	1.008187E-10	1.008612E-10	9.383346E-11	1.000262E-10	1.569091E-10	FVA3	0.748	80	20	160.9
16	2018_05_04_11_36_41_m009	1.008187E-10	1.008612E-10	9.383346E-11	1.000262E-10	1.807305E-10	FVA3	0.748	80	20	160.9
17	2018_05_04_11_37_15_m009	1.008187E-10	1.008612E-10	9.383346E-11	1.000262E-10	2.068231E-10	FVA3	1.05	80	20	188.5
18	2018_05_04_11_37_21_m009	1.008187E-10	1.008612E-10	9.383346E-11	1.000262E-10	1.519411E-10	FVA3	1.05	80	20	188.5
19	2018_05_04_11_37_25_m009	1.008187E-10	1.008612E-10	9.383346E-11	1.000262E-10	1.586907E-09	FVA3	1.05	80	20	188.5
20	2018_05_04_11_37_30_m009	1.008187E-10	1.008612E-10	9.383346E-11	1.000262E-10	1.968078E-10	FVA3	1.05	80	20	188.5
21	2018_05_04_11_37_36_m009	1.008187E-10	1.008612E-10	9.383346E-11	1.000262E-10	2.707232E-10	FVA3	1.05	80	20	188.5
22	2018_05_04_11_38_04_m009	1.008187E-10	1.008612E-10	9.383346E-11	1.000262E-10	1.471917E-10	FVA3	1.47	80	20	214.9
23	2018_05_04_11_38_09_m009	1.008187E-10	1.008612E-10	9.383346E-11	1.000262E-10	1.544871E-10	FVA3	1.47	80	20	214.9
24	2018_05_04_11_38_13_m009	1.008187E-10	1.008612E-10	9.383346E-11	1.000262E-10	2.838896E-10	FVA3	1.47	80	20	214.9
25	2018_05_04_11_38_18_m009	1.008187E-10	1.008612E-10	9.383346E-11	1.000262E-10	1.723293E-10	FVA3	1.47	80	20	214.9
26	2018_05_04_11_38_23_m009	1.008187E-10	1.008612E-10	9.383346E-11	1.000262E-10	1.574842E-10	FVA3	1.47	80	20	214.9
27	2018_05_04_11_38_28_m009	1.008187E-10	1.008612E-10	9.383346E-11	1.000262E-10	1.942816E-10	FVA3	1.47	80	20	214.9
28	2018_05_04_11_38_33_m009	1.008187E-10	1.008612E-10	9.383346E-11	1.000262E-10	1.603529E-10	FVA3	1.47	80	20	214.9
Film thickness 80C
Speed [m/s]
Film [nm]
Cap [F]