## FVA3 40C
	FileName	Kap_6_F	Kap_7_F	Kap_8_F	Kap_9_F	Kap_10_F	Oil	Speed	Temperature	Load	Film
0	2018_05_02_15_05_57_m001	1.02E-10	9.69E-11	9.78E-11	9.54E-11	9.86E-11	FVA3	0.0404	40	20	58.8
1	2018_05_02_15_06_03_m001	1.01E-10	1.01E-10	9.38E-11	1.00E-10	9.77E-11	FVA3	0.0404	40	20	58.8
2	2018_05_02_15_10_14_m001	1.01E-10	1.01E-10	9.38E-11	1.00E-10		FVA3	0.0769	40	20	79.7
3	2018_05_02_15_10_22_m001	1.01E-10	1.01E-10	9.38E-11	1.00E-10	9.92E-11	FVA3	0.0769	40	20	79.7
4	2018_05_02_15_10_32_m001	1.01E-10	1.01E-10	9.38E-11	1.00E-10	1.02E-10	FVA3	0.0769	40	20	79.7
5	2018_05_02_15_10_41_m001	1.01E-10	1.01E-10	9.38E-11	1.00E-10	9.76E-11	FVA3	0.0769	40	20	79.7
6	2018_05_02_15_11_47_m001	1.01E-10	1.01E-10	9.38E-11	1.00E-10	1.02E-10	FVA3	0.1074	40	20	95.8
7	2018_05_02_15_11_57_m001	1.01E-10	1.01E-10	9.38E-11	1.00E-10		FVA3	0.1074	40	20	95.8
8	2018_05_02_15_12_05_m001	1.01E-10	1.01E-10	9.38E-11	1.00E-10	9.58E-11	FVA3	0.1074	40	20	95.8
9	2018_05_02_15_12_15_m001	1.01E-10	1.01E-10	9.38E-11	1.00E-10	1.52E-10	FVA3	0.1074	40	20	95.8
10	2018_05_02_15_12_22_m001	1.01E-10	1.01E-10	9.38E-11	1.00E-10	1.35E-10	FVA3	0.1074	40	20	95.8
11	2018_05_02_15_13_26_m001	1.01E-10	1.01E-10	9.38E-11	1.00E-10	9.40E-11	FVA3	0.151	40	20	123.8
12	2018_05_02_15_13_33_m001	1.01E-10	1.01E-10	9.38E-11	1.00E-10	1.16E-10	FVA3	0.151	40	20	123.8
13	2018_05_02_15_13_40_m001	1.01E-10	1.01E-10	9.38E-11	1.00E-10	9.96E-11	FVA3	0.151	40	20	123.8
14	2018_05_02_15_13_46_m001	1.01E-10	1.01E-10	9.38E-11	1.00E-10	1.05E-10	FVA3	0.151	40	20	123.8
15	2018_05_02_15_14_50_m001	1.01E-10	1.01E-10	9.38E-11	1.00E-10	9.98E-11	FVA3	0.2108	40	20	148.8
16	2018_05_02_15_14_56_m001	1.01E-10	1.01E-10	9.38E-11	1.00E-10	9.84E-11	FVA3	0.2108	40	20	148.8
17	2018_05_02_15_15_02_m001	1.01E-10	1.01E-10	9.38E-11	1.00E-10	9.26E-11	FVA3	0.2108	40	20	148.8
18	2018_05_02_15_15_07_m001	1.01E-10	1.01E-10	9.38E-11	1.00E-10	9.94E-11	FVA3	0.2108	40	20	148.8
19	2018_05_02_15_15_14_m001	1.01E-10	1.01E-10	9.38E-11	1.00E-10	9.47E-11	FVA3	0.2108	40	20	148.8
20	2018_05_02_15_18_38_m001	1.01E-10	1.01E-10	9.38E-11	1.00E-10	9.96E-11	FVA3	0.2937	40	20	189.5
21	2018_05_02_15_18_44_m001	1.01E-10	1.01E-10	9.38E-11	1.00E-10	9.97E-11	FVA3	0.2937	40	20	189.5
22	2018_05_02_15_18_50_m001	1.01E-10	1.01E-10	9.38E-11	1.00E-10	9.20E-11	FVA3	0.2937	40	20	189.5
23	2018_05_02_15_18_57_m001	1.01E-10	1.01E-10	9.38E-11	1.00E-10	1.10E-10	FVA3	0.2937	40	20	189.5
24	2018_05_02_15_19_06_m001	1.01E-10	1.01E-10	9.38E-11	1.00E-10	1.03E-10	FVA3	0.2937	40	20	189.5
25	2018_05_02_15_21_41_m001	1.01E-10	1.01E-10	9.38E-11	1.00E-10	9.69E-11	FVA3	0.4106	40	20	229.2
26	2018_05_02_15_21_50_m001	1.01E-10	1.01E-10	9.38E-11	1.00E-10	9.39E-11	FVA3	0.4106	40	20	229.2
27	2018_05_02_15_21_57_m001	1.01E-10	1.01E-10	9.38E-11	1.00E-10	9.52E-11	FVA3	0.4106	40	20	229.2
28	2018_05_02_15_22_04_m001	1.01E-10	1.01E-10	9.38E-11	1.00E-10	9.74E-11	FVA3	0.4106	40	20	229.2
29	2018_05_02_15_22_11_m001	1.01E-10	1.01E-10	9.38E-11	1.00E-10	9.69E-11	FVA3	0.4106	40	20	229.2
30	2018_05_02_15_23_12_m001	1.01E-10	1.01E-10	9.38E-11	1.00E-10	9.62E-11	FVA3	0.5753	40	20	293
31	2018_05_02_15_23_18_m001	1.01E-10	1.01E-10	9.38E-11	1.00E-10	9.80E-11	FVA3	0.5753	40	20	293
32	2018_05_02_15_23_26_m001	1.01E-10	1.01E-10	9.38E-11	1.00E-10	1.04E-10	FVA3	0.5753	40	20	293
33	2018_05_02_15_23_32_m001	1.01E-10	1.01E-10	9.38E-11	1.00E-10	9.87E-11	FVA3	0.5753	40	20	293
34	2018_05_02_15_23_39_m001	1.01E-10	1.01E-10	9.38E-11	1.00E-10	1.00E-10	FVA3	0.5753	40	20	293
35	2018_05_02_15_23_47_m001	1.01E-10	1.01E-10	9.38E-11	1.00E-10	9.81E-11	FVA3	0.5753	40	20	293
36	2018_05_02_15_27_09_m001	1.01E-10	1.01E-10	9.38E-11	1.00E-10	9.43E-11	FVA3	0.8059	40	20	332.7
37	2018_05_02_15_27_16_m001	1.01E-10	1.01E-10	9.38E-11	1.00E-10	9.55E-11	FVA3	0.8059	40	20	332.7
38	2018_05_02_15_27_22_m001	1.01E-10	1.01E-10	9.38E-11	1.00E-10	1.03E-10	FVA3	0.8059	40	20	332.7
39	2018_05_02_15_27_31_m001	1.01E-10	1.01E-10	9.38E-11	1.00E-10	9.71E-11	FVA3	0.8059	40	20	332.7
40	2018_05_02_15_27_40_m001	1.01E-10	1.01E-10	9.38E-11	1.00E-10	9.41E-11	FVA3	0.8059	40	20	332.7
41	2018_05_02_15_27_47_m001	1.01E-10	1.01E-10	9.38E-11	1.00E-10	9.33E-11	FVA3	0.8059	40	20	332.7
42	2018_05_02_15_31_26_m001	1.01E-10	1.01E-10	9.38E-11	1.00E-10	9.74E-11	FVA3	1.1269	40	20	465
43	2018_05_02_15_31_34_m001	1.01E-10	1.01E-10	9.38E-11	1.00E-10	1.06E-10	FVA3	1.1269	40	20	465
44	2018_05_02_15_31_43_m001	1.01E-10	1.01E-10	9.38E-11	1.00E-10	9.47E-11	FVA3	1.1269	40	20	465
45	2018_05_02_15_34_21_m001	1.01E-10	1.01E-10	9.38E-11	1.00E-10	9.43E-11	FVA3	1.5797	40	20	552.7
46	2018_05_02_15_34_25_m001	1.01E-10	1.01E-10	9.38E-11	1.00E-10	8.91E-11	FVA3	1.5797	40	20	552.7
47	2018_05_02_15_34_31_m001	1.01E-10	1.01E-10	9.38E-11	1.00E-10	8.60E-11	FVA3	1.5797	40	20	552.7
48	2018_05_02_15_34_36_m001	1.01E-10	1.01E-10	9.38E-11	1.00E-10	9.47E-11	FVA3	1.5797	40	20	552.7
49	2018_05_02_15_34_42_m001	1.01E-10	1.01E-10	9.38E-11	1.00E-10	9.27E-11	FVA3	1.5797	40	20	552.7
73	2018_05_03_13_39_10_m003	1.01E-10	1.01E-10	9.38E-11	1.00E-10		FVA3	0.1	40	20	110.6
74	2018_05_03_13_39_19_m003	1.01E-10	1.01E-10	9.38E-11	1.00E-10	9.96E-11	FVA3	0.1	40	20	110.6
75	2018_05_03_13_40_03_m003	1.01E-10	1.01E-10	9.38E-11	1.00E-10	9.45E-11	FVA3	0.139	40	20	135
76	2018_05_03_13_40_14_m003	1.01E-10	1.01E-10	9.38E-11	1.00E-10	1.09E-10	FVA3	0.139	40	20	135
77	2018_05_03_13_40_25_m003	1.01E-10	1.01E-10	9.38E-11	1.00E-10	2.02E-10	FVA3	0.139	40	20	135
78	2018_05_03_13_41_59_m003	1.01E-10	1.01E-10	9.38E-11	1.00E-10	2.57E-10	FVA3	0.275	40	20	214.6
79	2018_05_03_13_42_09_m003	1.01E-10	1.01E-10	9.38E-11	1.00E-10	9.44E-11	FVA3	0.275	40	20	214.6
80	2018_05_03_13_42_25_m003	1.01E-10	1.01E-10	9.38E-11	1.00E-10	2.22E-10	FVA3	0.275	40	20	214.6
81	2018_05_03_13_42_36_m003	1.01E-10	1.01E-10	9.38E-11	1.00E-10	9.98E-11	FVA3	0.275	40	20	214.6
82	2018_05_03_13_42_45_m003	1.01E-10	1.01E-10	9.38E-11	1.00E-10	1.65E-10	FVA3	0.275	40	20	214.6
83	2018_05_03_13_43_35_m003	1.01E-10	1.01E-10	9.38E-11	1.00E-10	1.82E-10	FVA3	0.381	40	20	273.5
84	2018_05_03_13_43_53_m003	1.01E-10	1.01E-10	9.38E-11	1.00E-10	9.95E-11	FVA3	0.381	40	20	273.5
85	2018_05_03_13_44_03_m003	1.01E-10	1.01E-10	9.38E-11	1.00E-10	1.48E-10	FVA3	0.381	40	20	273.5
86	2018_05_03_13_47_56_m003	1.01E-10	1.01E-10	9.38E-11	1.00E-10	9.92E-11	FVA3	0.748	40	20	345
87	2018_05_03_13_48_06_m003	1.01E-10	1.01E-10	9.38E-11	1.00E-10	1.14E-10	FVA3	0.748	40	20	345
88	2018_05_03_13_48_16_m003	1.01E-10	1.01E-10	9.38E-11	1.00E-10	1.97E-10	FVA3	0.748	40	20	345
89	2018_05_03_13_50_16_m003	1.01E-10	1.01E-10	9.38E-11	1.00E-10	1.65E-10	FVA3	1.05	40	20	465
90	2018_05_03_13_50_29_m003	1.01E-10	1.01E-10	9.38E-11	1.00E-10	1.56E-10	FVA3	1.05	40	20	465
91	2018_05_03_13_50_44_m003	1.01E-10	1.01E-10	9.38E-11	1.00E-10	1.03E-10	FVA3	1.05	40	20	465
92	2018_05_03_13_50_58_m003	1.01E-10	1.01E-10	9.38E-11	1.00E-10	1.66E-10	FVA3	1.05	40	20	465
93	2018_05_03_13_52_14_m003	1.01E-10	1.01E-10	9.38E-11	1.00E-10	9.11E-11	FVA3	1.47	40	20	552.7
94	2018_05_03_13_52_24_m003	1.01E-10	1.01E-10	9.38E-11	1.00E-10	9.47E-11	FVA3	1.47	40	20	552.7
95	2018_05_03_13_52_35_m003	1.01E-10	1.01E-10	9.38E-11	1.00E-10	9.34E-11	FVA3	1.47	40	20	552.7
96	2018_05_03_13_53_22_m003	1.01E-10	1.01E-10	9.38E-11	1.00E-10	1.01E-10	FVA3	2.06	40	20	599.6
97	2018_05_03_13_53_34_m003	1.01E-10	1.01E-10	9.38E-11	1.00E-10	9.72E-11	FVA3	2.06	40	20	599.6
98	2018_05_03_13_53_46_m003	1.01E-10	1.01E-10	9.38E-11	1.00E-10	8.80E-11	FVA3	2.06	40	20	599.6
99	2018_05_03_13_53_57_m003	1.01E-10	1.01E-10	9.38E-11	1.00E-10	1.06E-10	FVA3	2.06	40	20	599.6
Film thickness 40C
Speed [m/s]
Film [nm]

## FVA3 60C
	FileName	Kap_6_F	Kap_7_F	Kap_8_F	Kap_9_F	Kap_10_F	Oil	Speed	Temperature	Load	Film
0	2018_05_03_11_47_47_m002	1.01E-10	1.01E-10	9.38E-11	1.00E-10		FVA3	0.1	60	20	81.6
1	2018_05_03_11_48_09_m002	1.01E-10	1.01E-10	9.38E-11	1.00E-10	1.61E-10	FVA3	0.1	60	20	81.6
2	2018_05_03_11_48_23_m002	1.01E-10	1.01E-10	9.38E-11	1.00E-10	3.80E-10	FVA3	0.1	60	20	81.6
3	2018_05_03_11_49_34_m002	1.01E-10	1.01E-10	9.38E-11	1.00E-10		FVA3	0.14	60	20	96.9
4	2018_05_03_11_49_50_m002	1.01E-10	1.01E-10	9.38E-11	1.00E-10	1.55E-10	FVA3	0.14	60	20	96.9
5	2018_05_03_11_50_01_m002	1.01E-10	1.01E-10	9.38E-11	1.00E-10		FVA3	0.14	60	20	96.9
6	2018_05_03_11_52_10_m002	1.01E-10	1.01E-10	9.38E-11	1.00E-10	3.09E-10	FVA3	0.273	60	20	144.6
7	2018_05_03_11_52_20_m002	1.01E-10	1.01E-10	9.38E-11	1.00E-10	1.54E-10	FVA3	0.273	60	20	144.6
8	2018_05_03_11_53_06_m002	1.01E-10	1.01E-10	9.38E-11	1.00E-10	9.89E-11	FVA3	0.382	60	20	178.2
9	2018_05_03_11_53_16_m002	1.01E-10	1.01E-10	9.38E-11	1.00E-10	9.44E-11	FVA3	0.382	60	20	178
10	2018_05_03_11_53_28_m002	1.01E-10	1.01E-10	9.38E-11	1.00E-10	1.81E-10	FVA3	0.382	60	20	178
11	2018_05_03_11_55_13_m002	1.01E-10	1.01E-10	9.38E-11	1.00E-10	1.02E-10	FVA3	0.749	60	20	259.2
12	2018_05_03_11_55_25_m002	1.01E-10	1.01E-10	9.38E-11	1.00E-10	9.68E-11	FVA3	0.749	60	20	259.2
13	2018_05_03_11_55_34_m002	1.01E-10	1.01E-10	9.38E-11	1.00E-10	1.04E-10	FVA3	0.749	60	20	259.2
14	2018_05_03_11_55_44_m002	1.01E-10	1.01E-10	9.38E-11	1.00E-10	1.01E-10	FVA3	0.749	60	20	259.2
15	2018_05_03_11_57_03_m002	1.01E-10	1.01E-10	9.38E-11	1.00E-10	1.03E-10	FVA3	1.05	60	20	289.7
16	2018_05_03_11_57_13_m002	1.01E-10	1.01E-10	9.38E-11	1.00E-10	9.88E-11	FVA3	1.05	60	20	289.7
17	2018_05_03_11_57_23_m002	1.01E-10	1.01E-10	9.38E-11	1.00E-10	9.54E-11	FVA3	1.05	60	20	289.7
18	2018_05_03_11_58_09_m002	1.01E-10	1.01E-10	9.38E-11	1.00E-10	9.97E-11	FVA3	1.47	60	20	337.9
19	2018_05_03_11_58_18_m002	1.01E-10	1.01E-10	9.38E-11	1.00E-10	1.02E-10	FVA3	1.47	60	20	337.9
20	2018_05_03_11_58_28_m002	1.01E-10	1.01E-10	9.38E-11	1.00E-10	8.65E-11	FVA3	1.47	60	20	337.9
21	2018_05_03_11_58_39_m002	1.01E-10	1.01E-10	9.38E-11	1.00E-10	8.71E-11	FVA3	1.47	60	20	337.9
22	2018_05_03_11_58_49_m002	1.01E-10	1.01E-10	9.38E-11	1.00E-10	9.98E-11	FVA3	1.47	60	20	337.9
Film thickness 60C
Speed [m/s]
Film [nm]

## FVA3 80C
	FileName	Kap_6_F	Kap_7_F	Kap_8_F	Kap_9_F	Kap_10_F	Oil	Speed	Temperature	Load	Film
0	2018_05_04_11_32_17_m009	1.01E-10	1.01E-10	9.38E-11	1.00E-10		FVA3	0.1	80	20	56.7
1	2018_05_04_11_32_24_m009	1.01E-10	1.01E-10	9.38E-11	1.00E-10		FVA3	0.1	80	20	56.7
2	2018_05_04_11_33_04_m009	1.01E-10	1.01E-10	9.38E-11	1.00E-10	9.42E-11	FVA3	0.1	80	20	56.7
3	2018_05_04_11_33_09_m009	1.01E-10	1.01E-10	9.38E-11	1.00E-10	9.65E-11	FVA3	0.195	80	20	86.6
4	2018_05_04_11_33_20_m009	1.01E-10	1.01E-10	9.38E-11	1.00E-10		FVA3	0.195	80	20	86.6
5	2018_05_04_11_34_12_m009	1.01E-10	1.01E-10	9.38E-11	1.00E-10	1.69E-10	FVA3	0.272	80	20	97.8
6	2018_05_04_11_34_17_m009	1.01E-10	1.01E-10	9.38E-11	1.00E-10	1.74E-10	FVA3	0.272	80	20	97.8
7	2018_05_04_11_34_22_m009	1.01E-10	1.01E-10	9.38E-11	1.00E-10	1.65E-10	FVA3	0.272	80	20	97.8
8	2018_05_04_11_34_29_m009	1.01E-10	1.01E-10	9.38E-11	1.00E-10	1.91E-10	FVA3	0.272	80	20	97.8
9	2018_05_04_11_35_26_m009	1.01E-10	1.01E-10	9.38E-11	1.00E-10	2.05E-10	FVA3	0.534	80	20	137.4
10	2018_05_04_11_35_33_m009	1.01E-10	1.01E-10	9.38E-11	1.00E-10	2.80E-10	FVA3	0.534	80	20	137.4
11	2018_05_04_11_35_38_m009	1.01E-10	1.01E-10	9.38E-11	1.00E-10	1.54E-10	FVA3	0.534	80	20	137.4
12	2018_05_04_11_35_44_m009	1.01E-10	1.01E-10	9.38E-11	1.00E-10	1.55E-10	FVA3	0.534	80	20	137.4
13	2018_05_04_11_36_21_m009	1.01E-10	1.01E-10	9.38E-11	1.00E-10	1.72E-10	FVA3	0.748	80	20	160.9
14	2018_05_04_11_36_30_m009	1.01E-10	1.01E-10	9.38E-11	1.00E-10	1.79E-10	FVA3	0.748	80	20	160.9
15	2018_05_04_11_36_36_m009	1.01E-10	1.01E-10	9.38E-11	1.00E-10	1.57E-10	FVA3	0.748	80	20	160.9
16	2018_05_04_11_36_41_m009	1.01E-10	1.01E-10	9.38E-11	1.00E-10	1.81E-10	FVA3	0.748	80	20	160.9
17	2018_05_04_11_37_15_m009	1.01E-10	1.01E-10	9.38E-11	1.00E-10	2.07E-10	FVA3	1.05	80	20	188.5
18	2018_05_04_11_37_21_m009	1.01E-10	1.01E-10	9.38E-11	1.00E-10	1.52E-10	FVA3	1.05	80	20	188.5
19	2018_05_04_11_37_25_m009	1.01E-10	1.01E-10	9.38E-11	1.00E-10	1.59E-09	FVA3	1.05	80	20	188.5
20	2018_05_04_11_37_30_m009	1.01E-10	1.01E-10	9.38E-11	1.00E-10	1.97E-10	FVA3	1.05	80	20	188.5
21	2018_05_04_11_37_36_m009	1.01E-10	1.01E-10	9.38E-11	1.00E-10	2.71E-10	FVA3	1.05	80	20	188.5
22	2018_05_04_11_38_04_m009	1.01E-10	1.01E-10	9.38E-11	1.00E-10	1.47E-10	FVA3	1.47	80	20	214.9
23	2018_05_04_11_38_09_m009	1.01E-10	1.01E-10	9.38E-11	1.00E-10	1.54E-10	FVA3	1.47	80	20	214.9
24	2018_05_04_11_38_13_m009	1.01E-10	1.01E-10	9.38E-11	1.00E-10	2.84E-10	FVA3	1.47	80	20	214.9
25	2018_05_04_11_38_18_m009	1.01E-10	1.01E-10	9.38E-11	1.00E-10	1.72E-10	FVA3	1.47	80	20	214.9
26	2018_05_04_11_38_23_m009	1.01E-10	1.01E-10	9.38E-11	1.00E-10	1.57E-10	FVA3	1.47	80	20	214.9
27	2018_05_04_11_38_28_m009	1.01E-10	1.01E-10	9.38E-11	1.00E-10	1.94E-10	FVA3	1.47	80	20	214.9
28	2018_05_04_11_38_33_m009	1.01E-10	1.01E-10	9.38E-11	1.00E-10	1.60E-10	FVA3	1.47	80	20	214.9
Film thickness 80C
Speed [m/s]
Film [nm]