## Gahre_EHL Scheibe_cr_si
Datum | Zeit | Text | Pt | Rt | Ra | Rq | Rsk | RzISO | Rpm | Rz | Rp | Rmax | Rku | Rv | Wt | Rpk* | Rpk | Rk | Rvk* | Rvk | Mr1 | Mr2 | A1 | A2 | Vo(70.0 %) 0.001*
2018-05-08 | 8:31 | Mess3_cr_quer | 1.09 | 1.02 | 0.08 | 0.13 | -2.288 | 0.68 | 0.19 | 0.64 | 0.19 | 0.88 | 11.763 | 0.45 | 0.28 | 0.26 | 0.07 | 0.1 | 0.72 | 0.52 | 12 | 83.7 | 3.97 | 42.21 | 8.17
2018-05-08 | 8:33 | Mess4_cr_quer | 1.22 | 1.03 | 0.12 | 0.14 | 0.214 | 0.84 | 0.31 | 0.57 | 0.31 | 1.03 | 2.636 | 0.26 | 0.89 | 0.27 | 0.19 | 0.34 | 0.44 | 0.23 | 9.4 | 80.9 | 8.77 | 22.05 | 3.96
2018-05-08 | 8:35 | Mess5_cr_quer | 0.19 | 0.19 | 0.02 | 0.03 | 0.024 | 0.18 | 0.08 | 0.16 | 0.08 | 0.19 | 2.695 | 0.08 | 0 | 0.05 | 0.03 | 0.07 | 0.07 | 0.03 | 9 | 89.4 | 1.18 | 1.62 | 0.79
2018-05-08 | 8:35 | Mess6_cr_quer | 0.85 | 0.4 | 0.04 | 0.05 | 0.1 | 0.23 | 0.14 | 0.26 | 0.14 | 0.39 | 2.914 | 0.12 | 0.3 | 0.14 | 0.07 | 0.1 | 0.17 | 0.11 | 11.3 | 85.9 | 3.89 | 8.05 | 2.11
2018-05-08 | 8:37 | Mess7_cr_quer | 0.54 | 0.44 | 0.04 | 0.05 | -0.009 | 0.29 | 0.14 | 0.27 | 0.14 | 0.44 | 2.776 | 0.14 | 0.38 | 0.14 | 0.08 | 0.11 | 0.19 | 0.11 | 9.8 | 86 | 3.76 | 7.41 | 2.03
2018-05-08 | 8:37 | Mess8_cr_quer | 0.5 | 0.45 | 0.03 | 0.04 | -0.042 | 0.23 | 0.1 | 0.21 | 0.1 | 0.45 | 2.792 | 0.11 | 0.29 | 0.14 | 0.06 | 0.08 | 0.23 | 0.09 | 9.4 | 87.2 | 2.6 | 5.76 | 1.7
2018-05-08 | 8:39 | Mess9_cr_quer | 0.55 | 0.42 | 0.05 | 0.06 | 0.161 | 0.34 | 0.14 | 0.27 | 0.14 | 0.42 | 2.491 | 0.13 | 0.35 | 0.12 | 0.07 | 0.12 | 0.19 | 0.11 | 10.5 | 79.6 | 3.6 | 11.42 | 2.1
2018-05-08 | 8:39 | Mess10_cr_quer | 0.25 | 0.25 | 0.02 | 0.03 | 0.012 | 0.21 | 0.09 | 0.17 | 0.09 | 0.25 | 2.771 | 0.09 | 0.01 | 0.08 | 0.03 | 0.08 | 0.09 | 0.04 | 7.7 | 89.4 | 1.22 | 2.02 | 0.92
2018-05-08 | 8:41 | Mess11_Si_quer | 0.7 | 0.78 | 0.07 | 0.08 | 0.066 | 0.49 | 0.21 | 0.38 | 0.21 | 0.7 | 2.595 | 0.18 | 0.4 | 0.27 | 0.13 | 0.12 | 0.4 | 0.38 | 11.3 | 84.3 | 7.11 | 29.59 | 6.16
2018-05-08 | 8:42 | Mess12_Si_quer | 0.15 | 0.15 | 0.02 | 0.02 | 0.04 | 0.13 | 0.06 | 0.12 | 0.06 | 0.15 | 2.619 | 0.06 | 0.01 | 0.04 | 0.02 | 0.06 | 0.05 | 0.02 | 8.6 | 89.5 | 0.82 | 1.15 | 0.57
2018-05-08 | 8:43 | Mess13_Si_quer | 0.63 | 0.14 | 0.02 | 0.02 | 0.014 | 0.13 | 0.06 | 0.12 | 0.06 | 0.13 | 2.724 | 0.06 | 0.02 | 0.04 | 0.02 | 0.05 | 0.04 | 0.02 | 9.9 | 87.8 | 0.98 | 1.5 | 0.59
2018-05-08 | 8:44 | Mess14_Si_quer | 0.15 | 0.15 | 0.01 | 0.02 | -0.027 | 0.13 | 0.06 | 0.12 | 0.06 | 0.14 | 3.088 | 0.06 | 0 | 0.05 | 0.02 | 0.05 | 0.05 | 0.02 | 8.7 | 90.2 | 0.73 | 1.07 | 0.54
2018-05-08 | 8:45 | Mess15_cr_laengs | 0.16 | 0.16 | 0.02 | 0.02 | -0.024 | 0.14 | 0.06 | 0.13 | 0.06 | 0.16 | 2.452 | 0.07 | 0.01 | 0.03 | 0.02 | 0.07 | 0.05 | 0.02 | 6.9 | 90.4 | 0.64 | 1.06 | 0.63
2018-05-08 | 8:46 | Mess16_cr_laengs | 0.89 | 0.86 | 0.04 | 0.06 | -0.837 | 0.4 | 0.14 | 0.38 | 0.14 | 0.78 | 5.187 | 0.24 | 0.21 | 0.18 | 0.05 | 0.06 | 0.63 | 0.27 | 11.4 | 87.5 | 2.78 | 17.08 | 4.37
2018-05-08 | 8:47 | Mess17_cr_laengs | 0.22 | 0.22 | 0.02 | 0.03 | -0.048 | 0.17 | 0.08 | 0.16 | 0.08 | 0.22 | 2.375 | 0.09 | 0 | 0.05 | 0.02 | 0.09 | 0.08 | 0.02 | 5.8 | 91.5 | 0.54 | 1.01 | 0.71
2018-05-08 | 8:47 | Mess18_cr_laengs | 1.04 | 1.08 | 0.11 | 0.15 | 0.034 | 0.84 | 0.35 | 0.65 | 0.35 | 1.06 | 2.693 | 0.29 | 0.74 | 0.42 | 0.24 | 0.12 | 0.53 | 0.62 | 16.7 | 76.4 | 19.72 | 73.72 | 9.83
2018-05-08 | 8:49 | Mess19_cr_laengs | 0.15 | 0.15 | 0.02 | 0.02 | 0.015 | 0.13 | 0.06 | 0.12 | 0.06 | 0.15 | 3.117 | 0.06 | 0.02 | 0.05 | 0.02 | 0.05 | 0.06 | 0.02 | 8.7 | 89.3 | 0.86 | 1.22 | 0.55
2018-05-08 | 8:49 | Mess20_cr_laengs | 0.19 | 0.19 | 0.03 | 0.03 | 0.042 | 0.18 | 0.08 | 0.16 | 0.08 | 0.19 | 2.377 | 0.08 | 0.01 | 0.05 | 0.02 | 0.09 | 0.05 | 0.03 | 5.5 | 93.1 | 0.61 | 1.05 | 0.88
2018-05-08 | 8:50 | Mess21_cr_laengs | 0.92 | 0.68 | 0.05 | 0.07 | 0.063 | 0.49 | 0.17 | 0.34 | 0.17 | 0.68 | 3.388 | 0.17 | 0.78 | 0.22 | 0.14 | 0.08 | 0.38 | 0.23 | 14.3 | 79.6 | 9.86 | 23.45 | 3.74
2018-05-08 | 8:50 | Mess22_cr_laengs | 0.15 | 0.14 | 0.02 | 0.02 | -0.054 | 0.13 | 0.06 | 0.12 | 0.06 | 0.14 | 2.898 | 0.06 | 0.02 | 0.05 | 0.02 | 0.05 | 0.04 | 0.02 | 8.9 | 88.3 | 0.76 | 1.25 | 0.52
2018-05-08 | 8:51 | Mess23_Si_laengs | 0.19 | 0.16 | 0.02 | 0.02 | -0.065 | 0.14 | 0.06 | 0.13 | 0.06 | 0.16 | 2.595 | 0.07 | 0.03 | 0.03 | 0.02 | 0.06 | 0.07 | 0.02 | 7.2 | 91 | 0.59 | 1.04 | 0.62
2018-05-08 | 8:58 | Mess24_Si_laengs | 0.12 | 0.11 | 0.01 | 0.02 | -0.082 | 0.11 | 0.05 | 0.11 | 0.05 | 0.11 | 2.852 | 0.05 | 0.01 | 0.03 | 0.01 | 0.04 | 0.04 | 0.02 | 9.1 | 89.4 | 0.67 | 0.89 | 0.43
2018-05-08 | 8:58 | Mess25_Si_laengs | 0.22 | 0.22 | 0.02 | 0.02 | -0.039 | 0.18 | 0.06 | 0.14 | 0.06 | 0.22 | 3.033 | 0.07 | 0.01 | 0.07 | 0.02 | 0.06 | 0.09 | 0.02 | 7.3 | 90.7 | 0.72 | 0.95 | 0.55
2018-05-08 | 8:59 | Mess26_Si_laengs | 0.14 | 0.13 | 0.01 | 0.02 | 0.026 | 0.11 | 0.05 | 0.1 | 0.05 | 0.13 | 2.679 | 0.05 | 0.01 | 0.04 | 0.02 | 0.04 | 0.05 | 0.02 | 9.2 | 89.6 | 0.72 | 1.01 | 0.47