## Sheet1
Rx1,m rolling dir. | Ry1,m | Rx2,m rolling dir. | Ry2,m | Rx,m | Ry,m | Ry/Rx | ee | k 2-10 good | Load W, N | E1, Gpa | v1 | E2, Gpa | v2 | E, Gpa | R,m | a,mm-- half Long(Y Dir) | b,mm-- half short(X, speed dir) | Pmax, Mpa =1,5Pmean | Pmean, Mpa | b/a | pi*a*b | Viscosity0, Pas | Speed U, m/s | alfa,m2/N, visc-P C | ViscPmax | ViscCarreau | U | W | G | Hmin, - | hmin-IsoTem,m | Hc,- | hc, m | hc, nm | delta vmax, m/s | gamma dot max, 1/s | RqA-cross, nm | RqA-along, nm | RqB-cross, nm | RqB-along, nm | Rq1A, nm | Rq2B, nm | Rq-, nm | LAMADA
0.009525 | 0.009525 | 9.9e+307 | 9.9e+307 | 0.009525 | 0.009525 | 1 | 1.5971 | 1.0339 | 20 | 210 | 0.3 | 70 | 0.21 | 111.1788 | 0.0047625 | 0.1408352 | 0.1362174 | 497.7685 | 331.8457 | 0.9672115 | 0.06026898 | 0.0835 | 0.1 | 2e-08 | 1758.932 | 145.6384 | 7.884963e-12 | 1.982797e-06 | 2223.575 | 5.879141e-06 | 5.599882e-08 | 9.996593e-06 | 9.521754e-08 | 95.21754 | 0.01 | 105022.7 | 357 | 30 | 450 | 20 | 358.2583 | 450.4442 | 575.5424 | 0.09729748 | http://www.tribology-abc.com/calculators/e2_2.htm
0.009525 | 0.009525 | 9.9e+307 | 9.9e+307 | 0.009525 | 0.009525 | 1 | 1.5971 | 1.0339 | 20 | 210 | 0.3 | 70 | 0.21 | 111.1788 | 0.0047625 | 0.1408352 | 0.1362174 | 497.7685 | 331.8457 | 0.9672115 | 0.06026898 | 0.0835 | 0.2 | 2e-08 | 1758.932 | 125.5248 | 1.576993e-11 | 1.982797e-06 | 2223.575 | 9.419206e-06 | 8.971794e-08 | 1.590531e-05 | 1.514981e-07 | 151.4981 | 0.02 | 132014.9 | 357 | 30 | 450 | 20 | 358.2583 | 450.4442 | 575.5424 | 0.1558842
0.009525 | 0.009525 | 9.9e+307 | 9.9e+307 | 0.009525 | 0.009525 | 1 | 1.5971 | 1.0339 | 20 | 210 | 0.3 | 70 | 0.21 | 111.1788 | 0.0047625 | 0.1408352 | 0.1362174 | 497.7685 | 331.8457 | 0.9672115 | 0.06026898 | 0.0835 | 0.3 | 2e-08 | 1758.932 | 115.0715 | 2.365489e-11 | 1.982797e-06 | 2223.575 | 1.240956e-05 | 1.182011e-07 | 2.087004e-05 | 1.987871e-07 | 198.7871 | 0.03 | 150915.2 | 357 | 30 | 450 | 20 | 358.2583 | 450.4442 | 575.5424 | 0.2053733
0.009525 | 0.009525 | 9.9e+307 | 9.9e+307 | 0.009525 | 0.009525 | 1 | 1.5971 | 1.0339 | 20 | 210 | 0.3 | 70 | 0.21 | 111.1788 | 0.0047625 | 0.1408352 | 0.1362174 | 497.7685 | 331.8457 | 0.9672115 | 0.06026898 | 0.0835 | 0.4 | 2e-08 | 1758.932 | 108.1867 | 3.153985e-11 | 1.982797e-06 | 2223.575 | 1.509088e-05 | 1.437407e-07 | 2.530651e-05 | 2.410445e-07 | 241.0445 | 0.04 | 165944.5 | 357 | 30 | 450 | 20 | 358.2583 | 450.4442 | 575.5424 | 0.2497482
0.009525 | 0.009525 | 9.9e+307 | 9.9e+307 | 0.009525 | 0.009525 | 1 | 1.5971 | 1.0339 | 20 | 210 | 0.3 | 70 | 0.21 | 111.1788 | 0.0047625 | 0.1408352 | 0.1362174 | 497.7685 | 331.8457 | 0.9672115 | 0.06026898 | 0.0835 | 0.5 | 2e-08 | 1758.932 | 103.1312 | 3.942482e-11 | 1.982797e-06 | 2223.575 | 1.75636e-05 | 1.672933e-07 | 2.938745e-05 | 2.799155e-07 | 279.9155 | 0.05 | 178625.4 | 357 | 30 | 450 | 20 | 358.2583 | 450.4442 | 575.5424 | 0.2906707
0.009525 | 0.009525 | 9.9e+307 | 9.9e+307 | 0.009525 | 0.009525 | 1 | 1.5971 | 1.0339 | 20 | 210 | 0.3 | 70 | 0.21 | 111.1788 | 0.0047625 | 0.1408352 | 0.1362174 | 497.7685 | 331.8457 | 0.9672115 | 0.06026898 | 0.0835 | 0.6 | 2e-08 | 1758.932 | 99.17643 | 4.730978e-11 | 1.982797e-06 | 2223.575 | 1.988185e-05 | 1.893746e-07 | 3.320575e-05 | 3.162848e-07 | 316.2848 | 0.06 | 189702.4 | 357 | 30 | 450 | 20 | 358.2583 | 450.4442 | 575.5424 | 0.3290368
0.009525 | 0.009525 | 9.9e+307 | 9.9e+307 | 0.009525 | 0.009525 | 1 | 1.5971 | 1.0339 | 20 | 210 | 0.3 | 70 | 0.21 | 111.1788 | 0.0047625 | 0.1408352 | 0.1362174 | 497.7685 | 331.8457 | 0.9672115 | 0.06026898 | 0.0835 | 0.7 | 2e-08 | 1758.932 | 95.95119 | 5.519474e-11 | 1.982797e-06 | 2223.575 | 2.207906e-05 | 2.10303e-07 | 3.681863e-05 | 3.506975e-07 | 350.6975 | 0.07 | 199602.2 | 357 | 30 | 450 | 20 | 358.2583 | 450.4442 | 575.5424 | 0.3653998
0.009525 | 0.009525 | 9.9e+307 | 9.9e+307 | 0.009525 | 0.009525 | 1 | 1.5971 | 1.0339 | 20 | 210 | 0.3 | 70 | 0.21 | 111.1788 | 0.0047625 | 0.1408352 | 0.1362174 | 497.7685 | 331.8457 | 0.9672115 | 0.06026898 | 0.0835 | 0.8 | 2e-08 | 1758.932 | 93.24222 | 6.307971e-11 | 1.982797e-06 | 2223.575 | 2.417771e-05 | 2.302927e-07 | 4.02645e-05 | 3.835193e-07 | 383.5193 | 0.08 | 208594.4 | 357 | 30 | 450 | 20 | 358.2583 | 450.4442 | 575.5424 | 0.4001315
0.009525 | 0.009525 | 9.9e+307 | 9.9e+307 | 0.009525 | 0.009525 | 1 | 1.5971 | 1.0339 | 20 | 210 | 0.3 | 70 | 0.21 | 111.1788 | 0.0047625 | 0.1408352 | 0.1362174 | 497.7685 | 331.8457 | 0.9672115 | 0.06026898 | 0.0835 | 0.9 | 2e-08 | 1758.932 | 90.91628 | 7.096467e-11 | 1.982797e-06 | 2223.575 | 2.619382e-05 | 2.494961e-07 | 4.357069e-05 | 4.150109e-07 | 415.0109 | 0.09 | 216861.8 | 357 | 30 | 450 | 20 | 358.2583 | 450.4442 | 575.5424 | 0.4334974
0.009525 | 0.009525 | 9.9e+307 | 9.9e+307 | 0.009525 | 0.009525 | 1 | 1.5971 | 1.0339 | 20 | 210 | 0.3 | 70 | 0.21 | 111.1788 | 0.0047625 | 0.1408352 | 0.1362174 | 497.7685 | 331.8457 | 0.9672115 | 0.06026898 | 0.0835 | 1 | 2e-08 | 1758.932 | 88.88484 | 7.884963e-11 | 1.982797e-06 | 2223.575 | 2.813934e-05 | 2.680272e-07 | 4.675758e-05 | 4.453659e-07 | 445.3659 | 0.1 | 224534.5 | 357 | 30 | 450 | 20 | 358.2583 | 450.4442 | 575.5424 | 0.465695
0.009525 | 0.009525 | 9.9e+307 | 9.9e+307 | 0.009525 | 0.009525 | 1 | 1.5971 | 1.0339 | 20 | 210 | 0.3 | 70 | 0.21 | 111.1788 | 0.0047625 | 0.1408352 | 0.1362174 | 497.7685 | 331.8457 | 0.9672115 | 0.06026898 | 0.0835 | 1.1 | 2e-08 | 1758.932 | 87.08631 | 8.673459e-11 | 1.982797e-06 | 2223.575 | 3.002347e-05 | 2.859736e-07 | 4.984081e-05 | 4.747337e-07 | 474.7337 | 0.11 | 231708.8 | 357 | 30 | 450 | 20 | 358.2583 | 450.4442 | 575.5424 | 0.4968767
0.009525 | 0.009525 | 9.9e+307 | 9.9e+307 | 0.009525 | 0.009525 | 1 | 1.5971 | 1.0339 | 20 | 210 | 0.3 | 70 | 0.21 | 111.1788 | 0.0047625 | 0.1408352 | 0.1362174 | 497.7685 | 331.8457 | 0.9672115 | 0.06026898 | 0.0835 | 1.2 | 2e-08 | 1758.932 | 85.47616 | 9.461956e-11 | 1.982797e-06 | 2223.575 | 3.18535e-05 | 3.034046e-07 | 5.283278e-05 | 5.032322e-07 | 503.2322 | 0.12 | 238458.5 | 357 | 30 | 450 | 20 | 358.2583 | 450.4442 | 575.5424 | 0.5271629
0.009525 | 0.009525 | 9.9e+307 | 9.9e+307 | 0.009525 | 0.009525 | 1 | 1.5971 | 1.0339 | 20 | 210 | 0.3 | 70 | 0.21 | 111.1788 | 0.0047625 | 0.1408352 | 0.1362174 | 497.7685 | 331.8457 | 0.9672115 | 0.06026898 | 0.0835 | 1.3 | 2e-08 | 1758.932 | 84.02126 | 1.025045e-10 | 1.982797e-06 | 2223.575 | 3.363531e-05 | 3.203763e-07 | 5.574347e-05 | 5.309566e-07 | 530.9566 | 0.13 | 244841.1 | 357 | 30 | 450 | 20 | 358.2583 | 450.4442 | 575.5424 | 0.5566511
0.009525 | 0.009525 | 9.9e+307 | 9.9e+307 | 0.009525 | 0.009525 | 1 | 1.5971 | 1.0339 | 20 | 210 | 0.3 | 70 | 0.21 | 111.1788 | 0.0047625 | 0.1408352 | 0.1362174 | 497.7685 | 331.8457 | 0.9672115 | 0.06026898 | 0.0835 | 1.4 | 2e-08 | 1758.932 | 82.69631 | 1.103895e-10 | 1.982797e-06 | 2223.575 | 3.537374e-05 | 3.369349e-07 | 5.858113e-05 | 5.579853e-07 | 557.9853 | 0.14 | 250902.7 | 357 | 30 | 450 | 20 | 358.2583 | 450.4442 | 575.5424 | 0.5854215
0.009525 | 0.009525 | 9.9e+307 | 9.9e+307 | 0.009525 | 0.009525 | 1 | 1.5971 | 1.0339 | 20 | 210 | 0.3 | 70 | 0.21 | 111.1788 | 0.0047625 | 0.1408352 | 0.1362174 | 497.7685 | 331.8457 | 0.9672115 | 0.06026898 | 0.0835 | 1.5 | 2e-08 | 1758.932 | 81.4816 | 1.182744e-10 | 1.982797e-06 | 2223.575 | 3.707285e-05 | 3.531189e-07 | 6.135262e-05 | 5.843837e-07 | 584.3837 | 0.15 | 256680.7 | 357 | 30 | 450 | 20 | 358.2583 | 450.4442 | 575.5424 | 0.6135411
0.009525 | 0.009525 | 9.9e+307 | 9.9e+307 | 0.009525 | 0.009525 | 1 | 1.5971 | 1.0339 | 20 | 210 | 0.3 | 70 | 0.21 | 111.1788 | 0.0047625 | 0.1408352 | 0.1362174 | 497.7685 | 331.8457 | 0.9672115 | 0.06026898 | 0.0835 | 1.6 | 2e-08 | 1758.932 | 80.36146 | 1.261594e-10 | 1.982797e-06 | 2223.575 | 3.873606e-05 | 3.68961e-07 | 6.406375e-05 | 6.102073e-07 | 610.2073 | 0.16 | 262206 | 357 | 30 | 450 | 20 | 358.2583 | 450.4442 | 575.5424 | 0.6410667
0.009525 | 0.009525 | 9.9e+307 | 9.9e+307 | 0.009525 | 0.009525 | 1 | 1.5971 | 1.0339 | 20 | 210 | 0.3 | 70 | 0.21 | 111.1788 | 0.0047625 | 0.1408352 | 0.1362174 | 497.7685 | 331.8457 | 0.9672115 | 0.06026898 | 0.0835 | 1.7 | 2e-08 | 1758.932 | 79.32329 | 1.340444e-10 | 1.982797e-06 | 2223.575 | 4.036632e-05 | 3.844892e-07 | 6.67195e-05 | 6.355032e-07 | 635.5032 | 0.17 | 267504.5 | 357 | 30 | 450 | 20 | 358.2583 | 450.4442 | 575.5424 | 0.6680468
0.009525 | 0.009525 | 9.9e+307 | 9.9e+307 | 0.009525 | 0.009525 | 1 | 1.5971 | 1.0339 | 20 | 210 | 0.3 | 70 | 0.21 | 111.1788 | 0.0047625 | 0.1408352 | 0.1362174 | 497.7685 | 331.8457 | 0.9672115 | 0.06026898 | 0.0835 | 1.8 | 2e-08 | 1758.932 | 78.35675 | 1.419293e-10 | 1.982797e-06 | 2223.575 | 4.196616e-05 | 3.997277e-07 | 6.932415e-05 | 6.603126e-07 | 660.3126 | 0.18 | 272598.2 | 357 | 30 | 450 | 20 | 358.2583 | 450.4442 | 575.5424 | 0.6945234
0.009525 | 0.009525 | 9.9e+307 | 9.9e+307 | 0.009525 | 0.009525 | 1 | 1.5971 | 1.0339 | 20 | 210 | 0.3 | 70 | 0.21 | 111.1788 | 0.0047625 | 0.1408352 | 0.1362174 | 497.7685 | 331.8457 | 0.9672115 | 0.06026898 | 0.0835 | 1.9 | 2e-08 | 1758.932 | 77.45333 | 1.498143e-10 | 1.982797e-06 | 2223.575 | 4.353779e-05 | 4.146974e-07 | 7.188146e-05 | 6.846709e-07 | 684.6709 | 0.19 | 277505.6 | 357 | 30 | 450 | 20 | 358.2583 | 450.4442 | 575.5424 | 0.7205333
0.009525 | 0.009525 | 9.9e+307 | 9.9e+307 | 0.009525 | 0.009525 | 1 | 1.5971 | 1.0339 | 20 | 210 | 0.3 | 70 | 0.21 | 111.1788 | 0.0047625 | 0.1408352 | 0.1362174 | 497.7685 | 331.8457 | 0.9672115 | 0.06026898 | 0.0835 | 2 | 2e-08 | 1758.932 | 76.60588 | 1.576993e-10 | 1.982797e-06 | 2223.575 | 4.508316e-05 | 4.294171e-07 | 7.439472e-05 | 7.086097e-07 | 708.6097 | 0.2 | 282242.8 | 357 | 30 | 450 | 20 | 358.2583 | 450.4442 | 575.5424 | 0.7461085
0.009525 | 0.009525 | 9.9e+307 | 9.9e+307 | 0.009525 | 0.009525 | 1 | 1.5971 | 1.0339 | 20 | 210 | 0.3 | 70 | 0.21 | 111.1788 | 0.0047625 | 0.1408352 | 0.1362174 | 497.7685 | 331.8457 | 0.9672115 | 0.06026898 | 0.0835 | 2.1 | 2e-08 | 1758.932 | 75.80839 | 1.655842e-10 | 1.982797e-06 | 2223.575 | 4.660398e-05 | 4.439029e-07 | 7.686682e-05 | 7.321565e-07 | 732.1565 | 0.21 | 286823.9 | 357 | 30 | 450 | 20 | 358.2583 | 450.4442 | 575.5424 | 0.7712776
0.009525 | 0.009525 | 9.9e+307 | 9.9e+307 | 0.009525 | 0.009525 | 1 | 1.5971 | 1.0339 | 20 | 210 | 0.3 | 70 | 0.21 | 111.1788 | 0.0047625 | 0.1408352 | 0.1362174 | 497.7685 | 331.8457 | 0.9672115 | 0.06026898 | 0.0835 | 2.2 | 2e-08 | 1758.932 | 75.05574 | 1.734692e-10 | 1.982797e-06 | 2223.575 | 4.81018e-05 | 4.581696e-07 | 7.930037e-05 | 7.55336e-07 | 755.336 | 0.22 | 291261.1 | 357 | 30 | 450 | 20 | 358.2583 | 450.4442 | 575.5424 | 0.7960659
0.009525 | 0.009525 | 9.9e+307 | 9.9e+307 | 0.009525 | 0.009525 | 1 | 1.5971 | 1.0339 | 20 | 210 | 0.3 | 70 | 0.21 | 111.1788 | 0.0047625 | 0.1408352 | 0.1362174 | 497.7685 | 331.8457 | 0.9672115 | 0.06026898 | 0.0835 | 2.3 | 2e-08 | 1758.932 | 74.34354 | 1.813542e-10 | 1.982797e-06 | 2223.575 | 4.957798e-05 | 4.722303e-07 | 8.169766e-05 | 7.781703e-07 | 778.1703 | 0.23 | 295565.1 | 357 | 30 | 450 | 20 | 358.2583 | 450.4442 | 575.5424 | 0.8204961
0.009525 | 0.009525 | 9.9e+307 | 9.9e+307 | 0.009525 | 0.009525 | 1 | 1.5971 | 1.0339 | 20 | 210 | 0.3 | 70 | 0.21 | 111.1788 | 0.0047625 | 0.1408352 | 0.1362174 | 497.7685 | 331.8457 | 0.9672115 | 0.06026898 | 0.0835 | 2.4 | 2e-08 | 1758.932 | 73.66798 | 1.892391e-10 | 1.982797e-06 | 2223.575 | 5.103376e-05 | 4.860965e-07 | 8.40608e-05 | 8.006791e-07 | 800.6791 | 0.24 | 299745.5 | 357 | 30 | 450 | 20 | 358.2583 | 450.4442 | 575.5424 | 0.8445887
0.009525 | 0.009525 | 9.9e+307 | 9.9e+307 | 0.009525 | 0.009525 | 1 | 1.5971 | 1.0339 | 20 | 210 | 0.3 | 70 | 0.21 | 111.1788 | 0.0047625 | 0.1408352 | 0.1362174 | 497.7685 | 331.8457 | 0.9672115 | 0.06026898 | 0.0835 | 2.5 | 2e-08 | 1758.932 | 73.02577 | 1.971241e-10 | 1.982797e-06 | 2223.575 | 5.247025e-05 | 4.997791e-07 | 8.639166e-05 | 8.228805e-07 | 822.8805 | 0.25 | 303810.8 | 357 | 30 | 450 | 20 | 358.2583 | 450.4442 | 575.5424 | 0.868362
0.009525 | 0.009525 | 9.9e+307 | 9.9e+307 | 0.009525 | 0.009525 | 1 | 1.5971 | 1.0339 | 20 | 210 | 0.3 | 70 | 0.21 | 111.1788 | 0.0047625 | 0.1408352 | 0.1362174 | 497.7685 | 331.8457 | 0.9672115 | 0.06026898 | 0.0835 | 2.6 | 2e-08 | 1758.932 | 72.41403 | 2.05009e-10 | 1.982797e-06 | 2223.575 | 5.388846e-05 | 5.132876e-07 | 8.869194e-05 | 8.447907e-07 | 844.7907 | 0.26 | 307768.5 | 357 | 30 | 450 | 20 | 358.2583 | 450.4442 | 575.5424 | 0.8918329
0.009525 | 0.009525 | 9.9e+307 | 9.9e+307 | 0.009525 | 0.009525 | 1 | 1.5971 | 1.0339 | 20 | 210 | 0.3 | 70 | 0.21 | 111.1788 | 0.0047625 | 0.1408352 | 0.1362174 | 497.7685 | 331.8457 | 0.9672115 | 0.06026898 | 0.0835 | 2.7 | 2e-08 | 1758.932 | 71.83021 | 2.12894e-10 | 1.982797e-06 | 2223.575 | 5.528932e-05 | 5.266308e-07 | 9.09632e-05 | 8.664244e-07 | 866.4244 | 0.27 | 311625.6 | 357 | 30 | 450 | 20 | 358.2583 | 450.4442 | 575.5424 | 0.9150166
0.009525 | 0.009525 | 9.9e+307 | 9.9e+307 | 0.009525 | 0.009525 | 1 | 1.5971 | 1.0339 | 20 | 210 | 0.3 | 70 | 0.21 | 111.1788 | 0.0047625 | 0.1408352 | 0.1362174 | 497.7685 | 331.8457 | 0.9672115 | 0.06026898 | 0.0835 | 2.8 | 2e-08 | 1758.932 | 71.27208 | 2.20779e-10 | 1.982797e-06 | 2223.575 | 5.667367e-05 | 5.398167e-07 | 9.320686e-05 | 8.877953e-07 | 887.7953 | 0.28 | 315388 | 357 | 30 | 450 | 20 | 358.2583 | 450.4442 | 575.5424 | 0.9379271
0.009525 | 0.009525 | 9.9e+307 | 9.9e+307 | 0.009525 | 0.009525 | 1 | 1.5971 | 1.0339 | 20 | 210 | 0.3 | 70 | 0.21 | 111.1788 | 0.0047625 | 0.1408352 | 0.1362174 | 497.7685 | 331.8457 | 0.9672115 | 0.06026898 | 0.0835 | 2.9 | 2e-08 | 1758.932 | 70.73765 | 2.286639e-10 | 1.982797e-06 | 2223.575 | 5.804229e-05 | 5.528528e-07 | 9.542423e-05 | 9.089158e-07 | 908.9158 | 0.29 | 319061.5 | 357 | 30 | 450 | 20 | 358.2583 | 450.4442 | 575.5424 | 0.9605771
0.009525 | 0.009525 | 9.9e+307 | 9.9e+307 | 0.009525 | 0.009525 | 1 | 1.5971 | 1.0339 | 20 | 210 | 0.3 | 70 | 0.21 | 111.1788 | 0.0047625 | 0.1408352 | 0.1362174 | 497.7685 | 331.8457 | 0.9672115 | 0.06026898 | 0.0835 | 3 | 2e-08 | 1758.932 | 70.22515 | 2.365489e-10 | 1.982797e-06 | 2223.575 | 5.939589e-05 | 5.657458e-07 | 9.76165e-05 | 9.297972e-07 | 929.7972 | 0.3 | 322651 | 357 | 30 | 450 | 20 | 358.2583 | 450.4442 | 575.5424 | 0.9829786
0.009525 | 0.009525 | 9.9e+307 | 9.9e+307 | 0.009525 | 0.009525 | 1 | 1.5971 | 1.0339 | 20 | 210 | 0.3 | 70 | 0.21 | 111.1788 | 0.0047625 | 0.1408352 | 0.1362174 | 497.7685 | 331.8457 | 0.9672115 | 0.06026898 | 0.0835 | 3.1 | 2e-08 | 1758.932 | 69.73298 | 2.444339e-10 | 1.982797e-06 | 2223.575 | 6.073511e-05 | 5.78502e-07 | 9.978479e-05 | 9.504501e-07 | 950.4501 | 0.31 | 326161.3 | 357 | 30 | 450 | 20 | 358.2583 | 450.4442 | 575.5424 | 1.005142
0.009525 | 0.009525 | 9.9e+307 | 9.9e+307 | 0.009525 | 0.009525 | 1 | 1.5971 | 1.0339 | 20 | 210 | 0.3 | 70 | 0.21 | 111.1788 | 0.0047625 | 0.1408352 | 0.1362174 | 497.7685 | 331.8457 | 0.9672115 | 0.06026898 | 0.0835 | 3.2 | 2e-08 | 1758.932 | 69.25973 | 2.523188e-10 | 1.982797e-06 | 2223.575 | 6.206059e-05 | 5.911271e-07 | 0.0001019301 | 9.708843e-07 | 970.8843 | 0.32 | 329596.4 | 357 | 30 | 450 | 20 | 358.2583 | 450.4442 | 575.5424 | 1.027078
0.009525 | 0.009525 | 9.9e+307 | 9.9e+307 | 0.009525 | 0.009525 | 1 | 1.5971 | 1.0339 | 20 | 210 | 0.3 | 70 | 0.21 | 111.1788 | 0.0047625 | 0.1408352 | 0.1362174 | 497.7685 | 331.8457 | 0.9672115 | 0.06026898 | 0.0835 | 3.3 | 2e-08 | 1758.932 | 68.80411 | 2.602038e-10 | 1.982797e-06 | 2223.575 | 6.337287e-05 | 6.036266e-07 | 0.0001040534 | 9.911088e-07 | 991.1088 | 0.33 | 332960.4 | 357 | 30 | 450 | 20 | 358.2583 | 450.4442 | 575.5424 | 1.048796
0.009525 | 0.009525 | 9.9e+307 | 9.9e+307 | 0.009525 | 0.009525 | 1 | 1.5971 | 1.0339 | 20 | 210 | 0.3 | 70 | 0.21 | 111.1788 | 0.0047625 | 0.1408352 | 0.1362174 | 497.7685 | 331.8457 | 0.9672115 | 0.06026898 | 0.0835 | 3.4 | 2e-08 | 1758.932 | 68.36495 | 2.680887e-10 | 1.982797e-06 | 2223.575 | 6.467249e-05 | 6.160054e-07 | 0.0001061556 | 1.011132e-06 | 1011.132 | 0.34 | 336256.8 | 357 | 30 | 450 | 20 | 358.2583 | 450.4442 | 575.5424 | 1.070304
0.009525 | 0.009525 | 9.9e+307 | 9.9e+307 | 0.009525 | 0.009525 | 1 | 1.5971 | 1.0339 | 20 | 210 | 0.3 | 70 | 0.21 | 111.1788 | 0.0047625 | 0.1408352 | 0.1362174 | 497.7685 | 331.8457 | 0.9672115 | 0.06026898 | 0.0835 | 3.5 | 2e-08 | 1758.932 | 67.94121 | 2.759737e-10 | 1.982797e-06 | 2223.575 | 6.595993e-05 | 6.282683e-07 | 0.0001082375 | 1.030962e-06 | 1030.962 | 0.35 | 339488.8 | 357 | 30 | 450 | 20 | 358.2583 | 450.4442 | 575.5424 | 1.091611
0.009525 | 0.009525 | 9.9e+307 | 9.9e+307 | 0.009525 | 0.009525 | 1 | 1.5971 | 1.0339 | 20 | 210 | 0.3 | 70 | 0.21 | 111.1788 | 0.0047625 | 0.1408352 | 0.1362174 | 497.7685 | 331.8457 | 0.9672115 | 0.06026898 | 0.0835 | 3.6 | 2e-08 | 1758.932 | 67.53192 | 2.838587e-10 | 1.982797e-06 | 2223.575 | 6.723565e-05 | 6.404196e-07 | 0.0001102998 | 1.050605e-06 | 1050.605 | 0.36 | 342659.6 | 357 | 30 | 450 | 20 | 358.2583 | 450.4442 | 575.5424 | 1.112724