## Viscosity-Data
flucon High-Pressure-Laboratory | [12 empty] | flucon High-Pressure-Laboratory
Viscosity according to BODE-Equation | [12 empty] | Viscosity according to BODE-Equation
Date: | 15.04.2014 | [11 empty] | Date: | 15.04.2014
Fluid: | Ölprobe II | [11 empty] | Fluid: | Ölprobe II
Customer: | IMKT-Universität Hannover |  |  | T0 [K] | [8 empty] | Customer: | IMKT-Universität Hannover
|  |  |  | 273.15 | [6 empty] | Eta (p,T)
| FL1140 |  | Temp. | Temp. | Press. | Rho (T) | Rho (p,T) | Rg | Rg - Rho | Eta (p,T) | Measurement | Error | BODE-Equation:
a1 | 0.09819994 | [-] | [ °C ] | [ K ] | [ bar ] | [ kg / m3 ] |  | [ kg / m3 ] | [ kg / m3 ] | [ mPas ] | [ mPas ] | %
a2 | 5185.583 | [barA] | 20 | 293.15 | 0 | 858.7307 | 858.7307 | 1246.667 | 387.9362 | 939.2353 | 922.5976 | -1.771409 | Eta = A1 * exp [(A2 * Rho) / (Rg -Rho)]
a3 | -18.21961 | [barA/K] | 20 | 293.15 | 250 | 858.7307 | 871.4276 | 1246.667 | 375.2392 | 1388.258 | 1369.676 | -1.338481
a4 | 0.02336004 | [barA/K2] | 20 | 293.15 | 500 | 858.7307 | 882.7916 | 1246.667 | 363.8753 | 2015.545 | 1972 | -2.160429 | Rho = RZ / RN
a5 | -1.147048e-05 | [barA/K3] | 20 | 293.15 | 750 | 858.7307 | 893.1043 | 1246.667 | 353.5625 | 2886.333 | 2857.389 | -1.002792 | mit
Rs | 1032.825 | [kg/m3] | 20 | 293.15 | 1000 | 858.7307 | 902.5649 | 1246.667 | 344.1019 | 4089.163 | 4044.782 | -1.085318 | RZ = Rs * (1 -Als *T)
Als | 0.000575 | [1/K] | 20 | 293.15 | 1250 | 858.7307 | 911.3193 | 1246.667 | 335.3476 | 5744.239 | 5789.382 | 0.7858915 | RN = 1 - a1 * ln[(a2 + a3 * T + a4 * T^2 + a5 * T^3 +p) / (a2 + a3 * T + a4 * T^2 + a5 * T^3)]
|  |  | 20 | 293.15 | 1500 | 858.7307 | 919.4778 | 1246.667 | 327.189 | 8014.859 | 8082.963 | 0.8497178 | Rg = A3 * (1 + A4 * T)
|  |  | 20 | 293.15 | 1750 | 858.7307 | 927.1263 | 1246.667 | 319.5405 | 11123.05 | 11000.07 | -1.105666
|  |  | 20 | 293.15 | 2000 | 858.7307 | 934.3327 | 1246.667 | 312.3342 | 15371.03 | 15785.12 | 2.693989
|  |  | 20 | 293.15 | 2250 | 858.7307 | 941.1518 | 1246.667 | 305.515 | 21170.7 | 21671.22 | 2.364226
|  |  | 20 | 293.15 | 2500 | 858.7307 | 947.6286 | 1246.667 | 299.0382 | 29084.34 | 29612.56 | 1.816159 | Eta : dyn. Viscosity [mPas]
|  |  | 20 | 293.15 | 2750 | 858.7307 | 953.8004 | 1246.667 | 292.8665 | 39880.82 | 39984.63 | 0.260295 | Rho: Density [kg/m^3]
|  |  | 20 | 293.15 | 3000 | 858.7307 | 959.6985 | 1246.667 | 286.9684 | 54613.53 | 53808.94 | -1.47324 | Rg : Density [kg/m^3]
|  |  | 20 | 293.15 | 3250 | 858.7307 | 965.3495 | 1246.667 | 281.3174 | 74728.67 | 73800.64 | -1.24187 | T : Temperature [Kelvin]
|  |  | 20 | 293.15 | 3500 | 858.7307 | 970.7762 | 1246.667 | 275.8906 | 102216.3 | 100841.8 | -1.344676 | p : Excess Pressure [bar]
|  |  | 20 | 293.15 | 3750 | 858.7307 | 975.9983 | 1246.667 | 270.6685 | 139821.3 | 139595.7 | -0.1613517
|  |  | 40 | 313.15 | 0 | 846.8532 | 846.8532 | 1298.383 | 451.5299 | 278.7329 | 271.3505 | -2.648553
A1 | 0.3298141 |  | 40 | 313.15 | 250 | 846.8532 | 860.5698 | 1298.383 | 437.8133 | 385.2844 | 387.5175 | 0.5796108 | Viscosity Calculation as a Function of Pressure & Temperature
A2: | 3.593394 |  | 40 | 313.15 | 500 | 846.8532 | 872.7284 | 1298.383 | 425.6548 | 522.3722 | 526.6206 | 0.8132941 | (only valid within the measuring range)
A3: | 488.6351 |  | 40 | 313.15 | 750 | 846.8532 | 883.6821 | 1298.383 | 414.7011 | 697.7758 | 694.8789 | -0.4151666
A4: | 0.005291914 |  | 40 | 313.15 | 1000 | 846.8532 | 893.6735 | 1298.383 | 404.7097 | 921.1736 | 942.504 | 2.315559 | Bitte Werte für Temperatur und Druck eintragen:
|  |  | 40 | 313.15 | 1250 | 846.8532 | 902.8768 | 1298.383 | 395.5063 | 1204.609 | 1237.293 | 2.713312 | T [°C] | T [K] | P [bar] | Rho(T) [kg/m3] | Rho(p,T) [kg/m3] | Rg(p,T) [kg/m3] | Eta [mPas] | Ny [cSt]
|  |  | 40 | 313.15 | 1500 | 846.8532 | 911.4219 | 1298.383 | 386.9613 | 1563.067 | 1548.977 | -0.9014188
|  |  | 40 | 313.15 | 1750 | 846.8532 | 919.4078 | 1298.383 | 378.9754 | 2015.203 | 2004.692 | -0.5215975 | 40 | 313.15 | 1000 | 846.8532 | 893.6735 | 1298.383 | 921.1736 | 1030.772
|  |  | 40 | 313.15 | 2000 | 846.8532 | 926.9123 | 1298.383 | 371.4708 | 2584.241 | 2522.31 | -2.396482
|  |  | 40 | 313.15 | 2250 | 846.8532 | 933.9976 | 1298.383 | 364.3855 | 3299.108 | 3369.274 | 2.126826
|  |  | 40 | 313.15 | 2500 | 846.8532 | 940.7142 | 1298.383 | 357.6689 | 4195.853 | 4140.955 | -1.308384
|  |  | 40 | 313.15 | 2750 | 846.8532 | 947.1037 | 1298.383 | 351.2794 | 5319.424 | 5197.921 | -2.28415
|  |  | 40 | 313.15 | 3000 | 846.8532 | 953.2008 | 1298.383 | 345.1823 | 6725.904 | 6652.592 | -1.089993
|  |  | 40 | 313.15 | 3250 | 846.8532 | 959.0349 | 1298.383 | 339.3483 | 8485.32 | 8395.5 | -1.058537
|  |  | 40 | 313.15 | 3500 | 846.8532 | 964.6308 | 1298.383 | 333.7523 | 10685.19 | 10422.02 | -2.462925
|  |  | 40 | 313.15 | 3750 | 846.8532 | 970.0101 | 1298.383 | 328.373 | 13434.99 | 13378.97 | -0.4170049
|  |  | 40 | 313.15 | 4000 | 846.8532 | 975.1914 | 1298.383 | 323.1917 | 16871.79 | 16599.95 | -1.611226
|  |  | 80 | 353.15 | 0 | 823.0982 | 823.0982 | 1401.816 | 578.7175 | 54.68477 | 54.72411 | 0.0719439
|  |  | 80 | 353.15 | 250 | 823.0982 | 839.1884 | 1401.816 | 562.6273 | 70.14124 | 71.16095 | 1.453803
|  |  | 80 | 353.15 | 500 | 823.0982 | 853.1354 | 1401.816 | 548.6803 | 88.06646 | 89.02436 | 1.087693
|  |  | 80 | 353.15 | 750 | 823.0982 | 865.4973 | 1401.816 | 536.3185 | 108.8208 | 109.8486 | 0.9444365
|  |  | 80 | 353.15 | 1000 | 823.0982 | 876.6345 | 1401.816 | 525.1812 | 132.8049 | 131.1207 | -1.268202
|  |  | 80 | 353.15 | 1250 | 823.0982 | 886.7944 | 1401.816 | 515.0213 | 160.4679 | 158.5057 | -1.222782
|  |  | 80 | 353.15 | 1500 | 823.0982 | 896.1543 | 1401.816 | 505.6615 | 192.3153 | 190.5471 | -0.9193956
|  |  | 80 | 353.15 | 1750 | 823.0982 | 904.846 | 1401.816 | 496.9697 | 228.9175 | 228.9526 | 0.0153268
|  |  | 80 | 353.15 | 2000 | 823.0982 | 912.9704 | 1401.816 | 488.8453 | 270.9185 | 277.3196 | 2.362758
|  |  | 80 | 353.15 | 2250 | 823.0982 | 920.6066 | 1401.816 | 481.2092 | 319.0461 | 321.0747 | 0.6358348
|  |  | 80 | 353.15 | 2500 | 823.0982 | 927.8175 | 1401.816 | 473.9982 | 374.1231 | 368.4018 | -1.529246
|  |  | 80 | 353.15 | 2750 | 823.0982 | 934.6545 | 1401.816 | 467.1612 | 437.0799 | 429.0215 | -1.843687
|  |  | 80 | 353.15 | 3000 | 823.0982 | 941.1598 | 1401.816 | 460.6559 | 508.9692 | 515.9749 | 1.376456
|  |  | 80 | 353.15 | 3250 | 823.0982 | 947.3686 | 1401.816 | 454.4471 | 590.9816 | 584.2388 | -1.140954
|  |  | 80 | 353.15 | 3500 | 823.0982 | 953.3107 | 1401.816 | 448.5051 | 684.4648 | 704.0903 | 2.867278
|  |  | 80 | 353.15 | 3750 | 823.0982 | 959.0113 | 1401.816 | 442.8045 | 790.9441 | 792.1739 | 0.1554856
|  |  | 80 | 353.15 | 4000 | 823.0982 | 964.4922 | 1401.816 | 437.3235 | 912.1464 | 907.1618 | -0.5464742
|  |  | 100 | 373.15 | 0 | 811.2207 | 811.2207 | 1453.532 | 642.3113 | 30.8497 | 30.05873 | -2.563941
|  |  | 100 | 373.15 | 250 | 811.2207 | 828.6965 | 1453.532 | 624.8356 | 38.7279 | 38.3222 | -1.047554
|  |  | 100 | 373.15 | 500 | 811.2207 | 843.6495 | 1453.532 | 609.8825 | 47.53706 | 47.74842 | 0.4446051
|  |  | 100 | 373.15 | 750 | 811.2207 | 856.7836 | 1453.532 | 596.7484 | 57.39755 | 57.8435 | 0.7769614
|  |  | 100 | 373.15 | 1000 | 811.2207 | 868.5379 | 1453.532 | 584.9941 | 68.43391 | 70.18628 | 2.560677
|  |  | 100 | 373.15 | 1250 | 811.2207 | 879.2061 | 1453.532 | 574.326 | 80.77888 | 81.00366 | 0.2782632
|  |  | 100 | 373.15 | 1500 | 811.2207 | 888.9947 | 1453.532 | 564.5374 | 94.57598 | 93.04644 | -1.617262
|  |  | 100 | 373.15 | 1750 | 811.2207 | 898.055 | 1453.532 | 555.477 | 109.9815 | 111.2275 | 1.132881
|  |  | 100 | 373.15 | 2000 | 811.2207 | 906.5014 | 1453.532 | 547.0307 | 127.1666 | 128.0629 | 0.7048689
|  |  | 100 | 373.15 | 2250 | 811.2207 | 914.4224 | 1453.532 | 539.1096 | 146.3186 | 149.1053 | 1.904539
|  |  | 100 | 373.15 | 2500 | 811.2207 | 921.8883 | 1453.532 | 531.6438 | 167.6436 | 164.3795 | -1.947073
|  |  | 100 | 373.15 | 2750 | 811.2207 | 928.9555 | 1453.532 | 524.5765 | 191.368 | 191.1284 | -0.1252133
|  |  | 100 | 373.15 | 3000 | 811.2207 | 935.6705 | 1453.532 | 517.8616 | 217.7408 | 219.6182 | 0.8621978
|  |  | 100 | 373.15 | 3250 | 811.2207 | 942.0716 | 1453.532 | 511.4604 | 247.0361 | 252.8132 | 2.338539
|  |  | 100 | 373.15 | 3500 | 811.2207 | 948.1912 | 1453.532 | 505.3409 | 279.5557 | 285.4671 | 2.114573
|  |  | 100 | 373.15 | 3750 | 811.2207 | 954.0566 | 1453.532 | 499.4755 | 315.6317 | 323.9165 | 2.624805
|  |  | 100 | 373.15 | 4000 | 811.2207 | 959.6912 | 1453.532 | 493.8408 | 355.6302 | 358.4021 | 0.7794492
|  |  | Temp. | Temp. | Press. | Rho (T) | Rho (p,T) | Rg | Rg - Rho | Eta (p=0,T)
|  |  | [ °C ] | [ K ] | [ bar ] | [ kg / m3 ] |  | [ kg / m3 ] | [ kg / m3 ] | [ mPas ]
|  |  | 20 | 293.15 | 0 | 858.7307 | 858.7307 | 1246.667 | 387.9362 | 939.2353
|  |  | 30 | 303.15 | 0 | 852.7919 | 852.7919 | 1272.525 | 419.733 | 488.6497
|  |  | 40 | 313.15 | 0 | 846.8532 | 846.8532 | 1298.383 | 451.5299 | 278.7329
|  |  | 50 | 323.15 | 0 | 840.9145 | 840.9145 | 1324.241 | 483.3268 | 171.182
|  |  | 60 | 333.15 | 0 | 834.9757 | 834.9757 | 1350.099 | 515.1237 | 111.652
|  |  | 70 | 343.15 | 0 | 829.037 | 829.037 | 1375.958 | 546.9206 | 76.53412
|  |  | 80 | 353.15 | 0 | 823.0982 | 823.0982 | 1401.816 | 578.7175 | 54.68477
|  |  | 90 | 363.15 | 0 | 817.1595 | 817.1595 | 1427.674 | 610.5144 | 40.46546
|  |  | 100 | 373.15 | 0 | 811.2207 | 811.2207 | 1453.532 | 642.3113 | 30.8497
|  |  | 120 | 393.15 | 0 | 799.3432 | 799.3432 | 1505.248 | 705.9051 | 19.29435
|  |  | 150 | 423.15 | 0 | 781.527 | 781.527 | 1582.823 | 801.2958 | 10.97385

## Protocol
===============================
Viscosity of Liquids
===============================
Date: | 15.04.2014
Fluid: | Ölprobe II
Customer: | IMKT-Universität Hannover
Equations (according to BODE):
---------------------------------------------
Rho(T)
Rho(p,T) = -------------------------------------------------------------
a2+a3*T+a4*T^2+a5*T^3+p
1 - a1 *ln ( ---------------------------------------- )
a2+a3*T+a4*T^2+a5*T^3
A2 * Rho(p,T)
Eta(p,T) = A1* exp( -------------------------)
Rg(T) - Rho(p,T)
Rg (T) = A3 * (1 + A4 * T)
Nomenclature:
Rho (T) | = rs*(1-als*T) |  | [kg/m3]
T(Kelvin) | = 273.15 + t |  | T[K], t[°C]
p | = excess pressure |  | [bar]
Eta | = dynamic viscosity |  | [mPas]
Specific Coefficients of the Liquid:
a1 = | 0.09819994
a2 = | 5185.583
a3 = | -18.21961
a4 = | 0.02336004
a5 = | -1.147048e-05
rs = | 1032.825
als = | 0.000575
A1 = | 0.3298141
A2 = | 3.593394
A3 = | 488.6351
A4 = | 0.005291914
===============================
Viscosity of Liquids
===============================
Date: | 15.04.2014
Fluid: | Ölprobe II
Customer: | IMKT-Universität Hannover
Temp. | Press. | Density | Viscosity
[°C] | [bar] | [kg/m3] | [mPas]
20 | 0 | 858.7307 | 939.2353
20 | 250 | 871.4276 | 1388.258
20 | 500 | 882.7916 | 2015.545
20 | 750 | 893.1043 | 2886.333
20 | 1000 | 902.5649 | 4089.163
20 | 1250 | 911.3193 | 5744.239
20 | 1500 | 919.4778 | 8014.859
20 | 1750 | 927.1263 | 11123.05
20 | 2500 | 947.6286 | 29084.34
20 | 2750 | 953.8004 | 39880.82
20 | 3000 | 959.6985 | 54613.53
20 | 3250 | 965.3495 | 74728.67
20 | 3500 | 970.7762 | 102216.3
20 | 3750 | 975.9983 | 139821.3
40 | 0 | 846.8532 | 278.7329
40 | 250 | 860.5698 | 385.2844
40 | 500 | 872.7284 | 522.3722
40 | 750 | 883.6821 | 697.7758
40 | 1000 | 893.6735 | 921.1736
40 | 1250 | 902.8768 | 1204.609
40 | 1500 | 911.4219 | 1563.067
40 | 1750 | 919.4078 | 2015.203
40 | 2000 | 926.9123 | 2584.241
40 | 2250 | 933.9976 | 3299.108
40 | 2500 | 940.7142 | 4195.853
40 | 2750 | 947.1037 | 5319.424
40 | 3000 | 953.2008 | 6725.904
40 | 3250 | 959.0349 | 8485.32
40 | 3500 | 964.6308 | 10685.19
40 | 3750 | 970.0101 | 13434.99
40 | 4000 | 975.1914 | 16871.79
80 | 0 | 823.0982 | 54.68477
80 | 250 | 839.1884 | 70.14124
80 | 500 | 853.1354 | 88.06646
80 | 750 | 865.4973 | 108.8208
80 | 1000 | 876.6345 | 132.8049
80 | 1250 | 886.7944 | 160.4679
80 | 1500 | 896.1543 | 192.3153
80 | 1750 | 904.846 | 228.9175
80 | 2000 | 912.9704 | 270.9185
80 | 2250 | 920.6066 | 319.0461
80 | 2500 | 927.8175 | 374.1231
80 | 2750 | 934.6545 | 437.0799
80 | 3000 | 941.1598 | 508.9692
80 | 3250 | 947.3686 | 590.9816
80 | 3500 | 953.3107 | 684.4648
80 | 3750 | 959.0113 | 790.9441
80 | 4000 | 964.4922 | 912.1464
100 | 0 | 811.2207 | 30.8497
100 | 250 | 828.6965 | 38.7279
100 | 500 | 843.6495 | 47.53706
100 | 750 | 856.7836 | 57.39755
100 | 1000 | 868.5379 | 68.43391
100 | 1250 | 879.2061 | 80.77888
100 | 1500 | 888.9947 | 94.57598
100 | 1750 | 898.055 | 109.9815
100 | 2000 | 906.5014 | 127.1666
100 | 2250 | 914.4224 | 146.3186
100 | 2500 | 921.8883 | 167.6436
100 | 2750 | 928.9555 | 191.368
100 | 3000 | 935.6705 | 217.7408
100 | 3250 | 942.0716 | 247.0361
100 | 3500 | 948.1912 | 279.5557
100 | 3750 | 954.0566 | 315.6317
100 | 4000 | 959.6912 | 355.6302