## Gahre_EHL_Scheibe_Metall2
Datum | Zeit | Text | Pt | Rt | Ra | Rq | Rsk | RzISO | Rpm | Rz | Rp | Rmax | Rku | Rv | Wt | Rpk* | Rpk | Rk | Rvk* | Rvk | Mr1 | Mr2 | A1 | A2 | Vo(70.0 %) 0.001*
2018-05-24 | 10:14 | EHL_Scheibe_Metall_rad_1_1 | 2.56 | 2.31 | 0.22 | 0.33 | -2.535 | 2.03 | 0.26 | 1.81 | 0.26 | 2.31 | 9.759 | 1.55 | 0.34 | 0.05 | 0.03 | 0.2 | 2.09 | 0.85 | 3.9 | 72.2 | 0.61 | 118.34 | 12.98
2018-05-24 | 10:15 | EHL_Scheibe_Metall_rad_1_2 | 2.15 | 2.23 | 0.16 | 0.25 | -3.007 | 1.79 | 0.23 | 1.72 | 0.23 | 2.09 | 13.879 | 1.5 | 0.23 | 0.1 | 0.04 | 0.16 | 1.93 | 0.62 | 6.2 | 73.6 | 1.26 | 81.42 | 9.6
2018-05-24 | 10:16 | EHL_Scheibe_Metall_rad_1_3 | 1.5 | 0.34 | 0.02 | 0.03 | -0.074 | 0.21 | 0.09 | 0.19 | 0.09 | 0.3 | 4.853 | 0.1 | 0.97 | 0.14 | 0.03 | 0.07 | 0.14 | 0.03 | 9.3 | 88.6 | 1.41 | 1.99 | 0.81
2018-05-24 | 10:17 | EHL_Scheibe_Metall_rad_2_1 | 2.15 | 2.03 | 0.17 | 0.27 | -2.946 | 1.72 | 0.23 | 1.64 | 0.23 | 2 | 12.417 | 1.41 | 0.19 | 0.05 | 0.03 | 0.18 | 1.81 | 0.68 | 4.7 | 75.6 | 0.59 | 82.84 | 10.69
2018-05-24 | 10:17 | EHL_Scheibe_Metall_rad_2_2 | 1.51 | 1.38 | 0.07 | 0.12 | -3.027 | 0.97 | 0.14 | 0.87 | 0.14 | 1.35 | 14.933 | 0.73 | 0.22 | 0.06 | 0.04 | 0.12 | 1.19 | 0.29 | 8.8 | 81.1 | 1.57 | 27.63 | 4.83
2018-05-24 | 10:18 | EHL_Scheibe_Metall_rad_2_3 | 1.66 | 0.3 | 0.02 | 0.03 | -0.419 | 0.22 | 0.09 | 0.21 | 0.09 | 0.3 | 4.153 | 0.12 | 1.01 | 0.06 | 0.02 | 0.07 | 0.17 | 0.04 | 9.3 | 87.8 | 1.16 | 2.48 | 0.91
2018-05-24 | 10:19 | EHL_Scheibe_Metall_rad_3_1 | 1.64 | 1.57 | 0.08 | 0.15 | -3.883 | 1.19 | 0.16 | 1.17 | 0.16 | 1.57 | 22.165 | 1.01 | 0.19 | 0.08 | 0.03 | 0.14 | 1.37 | 0.35 | 5.5 | 80.4 | 0.86 | 34.17 | 5.72
2018-05-24 | 10:20 | EHL_Scheibe_Metall_rad_3_2 | 1.97 | 1.78 | 0.09 | 0.14 | -2.737 | 1.12 | 0.15 | 1.02 | 0.15 | 1.77 | 13.424 | 0.87 | 0.31 | 0.05 | 0.03 | 0.13 | 1.63 | 0.35 | 5.6 | 77 | 0.83 | 40.65 | 5.68
2018-05-24 | 10:20 | EHL_Scheibe_Metall_rad_3_3 | 1.62 | 0.56 | 0.04 | 0.05 | -1.609 | 0.44 | 0.1 | 0.39 | 0.1 | 0.54 | 8.523 | 0.29 | 0.88 | 0.06 | 0.03 | 0.09 | 0.4 | 0.13 | 8.7 | 85.4 | 1.18 | 9.16 | 2.28
2018-05-24 | 10:22 | EHL_Scheibe_Metall_lauf_1_1 | 2.1 | 1.92 | 0.11 | 0.16 | -1.451 | 0.91 | 0.19 | 0.84 | 0.19 | 1.92 | 5.405 | 0.65 | 0.39 | 0.11 | 0.06 | 0.19 | 1.71 | 0.46 | 6.3 | 80.4 | 1.74 | 45.31 | 7.54
2018-05-24 | 10:22 | EHL_Scheibe_Metall_lauf_1_2 | 2.68 | 2.47 | 0.11 | 0.16 | -1.181 | 1.19 | 0.22 | 0.94 | 0.22 | 2.37 | 7.361 | 0.72 | 0.78 | 0.18 | 0.12 | 0.16 | 2.2 | 0.86 | 11.7 | 85.2 | 7.22 | 63.28 | 13.5
2018-05-24 | 10:23 | EHL_Scheibe_Metall_lauf_1_3 | 0.46 | 0.37 | 0.02 | 0.03 | -1.197 | 0.28 | 0.08 | 0.26 | 0.08 | 0.37 | 7.761 | 0.19 | 0.14 | 0.04 | 0.02 | 0.08 | 0.27 | 0.06 | 7.9 | 87.8 | 0.8 | 3.58 | 1.19
2018-05-24 | 10:24 | EHL_Scheibe_Metall_lauf_2_1 | 2.23 | 1.89 | 0.1 | 0.15 | -1.291 | 1.01 | 0.19 | 0.79 | 0.19 | 1.85 | 5.269 | 0.6 | 0.66 | 0.1 | 0.06 | 0.14 | 1.7 | 0.58 | 9.4 | 81.3 | 2.72 | 53.81 | 9.18
2018-05-24 | 10:25 | EHL_Scheibe_Metall_lauf_2_2 | 1.96 | 1.42 | 0.12 | 0.19 | -2.418 | 1.31 | 0.28 | 1.17 | 0.28 | 1.38 | 11.363 | 0.89 | 0.99 | 0.2 | 0.14 | 0.13 | 1.13 | 0.62 | 12.2 | 76.3 | 8.62 | 73.5 | 9.83
2018-05-24 | 10:25 | EHL_Scheibe_Metall_lauf_2_3 | 0.39 | 0.23 | 0.02 | 0.03 | -0.405 | 0.18 | 0.07 | 0.17 | 0.07 | 0.21 | 3.571 | 0.1 | 0.18 | 0.05 | 0.02 | 0.06 | 0.11 | 0.03 | 8.6 | 87.6 | 0.81 | 2.02 | 0.76
2018-05-24 | 10:26 | EHL_Scheibe_Metall_lauf_3_1 | 4.55 | 4.05 | 0.23 | 0.32 | -0.954 | 2.15 | 0.51 | 1.68 | 0.51 | 4.05 | 4.468 | 1.17 | 1.65 | 0.54 | 0.17 | 0.3 | 3.21 | 1.23 | 11.7 | 77.2 | 10.06 | 139.67 | 19.58
2018-05-24 | 10:27 | EHL_Scheibe_Metall_lauf_3_2 | 0.75 | 0.7 | 0.04 | 0.05 | -1.37 | 0.46 | 0.1 | 0.38 | 0.1 | 0.7 | 7.324 | 0.28 | 0.16 | 0.05 | 0.03 | 0.1 | 0.56 | 0.11 | 8 | 85.7 | 1.01 | 7.94 | 2.08
2018-05-24 | 10:27 | EHL_Scheibe_Metall_lauf_3_3 | 0.62 | 0.4 | 0.03 | 0.04 | -0.708 | 0.34 | 0.09 | 0.28 | 0.09 | 0.4 | 4.838 | 0.18 | 0.29 | 0.05 | 0.03 | 0.1 | 0.24 | 0.06 | 9.4 | 87.3 | 1.47 | 4.11 | 1.39
Im Bereich "rad_x_3" flacht die Scheibe kontinuierlich nach unten ab: auf 4,8mm Messstecke ca. 30µm Höhenunterschied
Die Laufspuren auf der Scheibe waren jeweils im Bereich x_3 sichtbar
rad 1_1
rad 1_2
rad 1_3
rad 2_1
rad 2_2
rad 2_3
rad 3_1
rad 3_2
rad 3_3
lauf 1_1
lauf 1_2
lauf 1_3
lauf 2_1
lauf 2_2
lauf 2_3
lauf 3_1
lauf 3_2
lauf 3_3
rad 1_1
rad 1_2
rad 1_3